## std
Level (g/L) | Gluconic acid (8.68) | Citric acid (7.750) | Glucose (8.805) | Glycolic acid (11.878)
1 | 149038 | 289410
2.5 | 359272 | 708990
5 | 672813 | 1419400
7.5 | 1002599.8 | 2137200
10 | 1345989.3 | 2842200
| oxalic acid (6.4-6.5) | oxalic acid (6.4-6.5)
1 | 257475.3 | 263382.3
2 | 530529.1 | 530160.6
3 | 801914.6 | 800181.9
4 | 1052103.9 | 1054474.9
5 | 1312355 | 1311514.9
10 | 2598691 | 2599704.8

## Sheet1
Sample | Solid loading | Replicate | Time | Code | Oxalic acid (6.440) | Citric acid (7.750-7.906) | ? (8.793) | ? (9.463) | Gluconic acid (8.68, area) | Peak 10.793 | 11.28
Chips water | 1:20 | a | D3 | I1
Chips water | 1:20 | b | D3 | I2
Chips water | 1:20 | c | D3 | I3
Chips 2001 | 1:20 | a | D3 | I4 |  | 2438.1
Chips 2001 | 1:20 | b | D3 | I5 |  | 1279.9
Chips 2001 | 1:20 | c | D3 | I6 |  | 2315.5
Chips 2001 glucose 0.2 g/L | 1:20 | a | D3 | I7 | 5098.1 | 1633.6
Chips 2001 glucose 0.2 g/L | 1:20 | b | D3 | I8 | 3936 | 1357.5
Chips 2001 glucose 0.2 g/L | 1:20 | c | D3 | I9 | 2539.3 | 2462.2
Chips 2001 glucose 1 g/L | 1:20 | a | D3 | I10 | 7827.7
Chips 2001 glucose 1 g/L | 1:20 | b | D3 | I11 | 7214.1
Chips 2001 glucose 1 g/L | 1:20 | c | D3 | I12 | 6584.4
Chips 2001 glucose 5 g/L | 1:20 | a | D3 | I13 | 6375.9 | 63761.4 |  |  | 402441.8
Chips 2001 glucose 5 g/L | 1:20 | b | D3 | I14 | 6422.5 | 46911.4 |  |  | 463079.5
Chips 2001 glucose 5 g/L | 1:20 | c | D3 | I15 | 5142.4 | 147313.8 |  |  | 401887.5
Needles water (7.94 peak) | 1:20 | a | D3 | J1 | 6051.1 | 3959.8
Needles water | 1:20 | b | D3 | J2 | 5610.6 | 3938.7
Needles water | 1:20 | c | D3 | J3 | 6088.3 | 4368.3
Needles 2001 | 1:20 | a | D3 | J4 | 6165 | 4598.6
Needles 2001 | 1:20 | b | D3 | J5 | 5697.8 | 4819.8
Needles 2001 | 1:20 | c | D3 | J6 | 6218 | 5257.1
Needles 2001 glucose 0.2 g/L | 1:20 | a | D3 | J7 | 4715.3 | 4687.7 |  |  |  | 1125.3
Needles 2001 glucose 0.2 g/L | 1:20 | b | D3 | J8 | 5993.7 | 4960.7 |  |  |  | 1439.5
Needles 2001 glucose 0.2 g/L | 1:20 | c | D3 | J9 | 6005.7 | 5061 |  |  |  | 1110.4
Needles 2001 glucose 1 g/L | 1:20 | a | D3 | J10 | 7966.7 | 4541.6 |  |  |  | 1273.1
Needles 2001 glucose 1 g/L | 1:20 | b | D3 | J11 | 8459.4 | 4678.6 |  |  |  | 2243
Needles 2001 glucose 1 g/L | 1:20 | c | D3 | J12 | 7060.2 | 4729.4 |  |  |  | 1689.8
Needles 2001 glucose 5 g/L | 1:20 | a | D3 | J13 | 24301.8 | 125901.7 |  |  | 269496.5 | 4514.1 | Note: citric acid
Needles 2001 glucose 5 g/L | 1:20 | b | D3 | J14 | 27981.9 | 162687.6 |  |  | 203587.2 | 4518.4
Needles 2001 glucose 5 g/L | 1:20 | c | D3 | J15 | 24541.8 | 96959.7 |  |  | 367304.4 | 5104.3
TB fine water | 1:10 | a | T0 | A1 | 37664.2 | 31337.2 | 254287.3 | 121599 |  |  | 40356.8
TB fine water | 1:10 | b | T0 | A2 | 39237.4 | 39810.2 | 260433.9 | 115722.3 |  |  | 40189.4
TB fine water | 1:10 | c | T0 | A3 | 37473.2 | 36193.8 | 252294 | 117116.2 |  |  | 39572.2
TB fine 2001 | 1:10 | a | T0 | A4 | 37181.1 | 36807 | 276839 | 109696 |  |  | 40856.9
TB fine 2001 | 1:10 | b | T0 | A5 | 37773.4 | 35111.8 | 253668.2 | 109682.6 |  |  | 39538.5
TB fine 2001 | 1:10 | c | T0 | A6 | 37970.2 | 31174 | 250048.6 | 119832.5 |  |  | 39195.6
TB fine water | 1:10 | a | D1 | B1 | 40409.4 | 28846.5 | 272192.5 | 145979.6 |  |  | 39828.9
TB fine water | 1:10 | b | D1 | B2 | 41701.3 | 31514.9 | 264364.2 | 157469 |  |  | 40235.5
TB fine water | 1:10 | c | D1 | B3 | 38659.9 | 31643.8 | 262767.3 | 151848.2 |  |  | 39822.7
TB fine 2001 | 1:10 | a | D1 | B4 | 44880.5 | 25615.6 | 225475 | 115920.5 |  |  | 18891.1
TB fine 2001 | 1:10 | b | D1 | B5 | 45693.5 | 33024 | 228781 | 126026.1 |  |  | 18569.1
TB fine 2001 | 1:10 | c | D1 | B6 | 45359.9 | 25762.1 | 229354.5 | 120879 |  |  | 19837.7
TB fine water | 1:10 | a | D2 | C1 | 47102.8 | 21697.6 | 197044.5 | 123298.9 |  |  | 39136.7
TB fine water | 1:10 | b | D2 | C2 | 44217.9 |  | 184011.9 | 129423.7 |  |  | 39224.2
TB fine water | 1:10 | c | D2 | C3 | 44003.5 |  | 196609.9 | 118551.7 |  |  | 39653.5
TB fine 2001 | 1:10 | a | D2 | C4 | 74423.1 |  | 144622.7 | 52531.1 |  |  | 6297.9
TB fine 2001 | 1:10 | b | D2 | C5 | 75927.7 |  | 137176.8 | 55382.5 |  |  | 7411.1
TB fine 2001 | 1:10 | c | D2 | C6 | 72814.5 |  | 138985.5 | 59348.2 |  |  | 4532.9
TB fine water | 1:10 | a | D3 | D1 |  |  | 148370.9 | 91493.1 |  |  | 40032.9
TB fine water | 1:10 | b | D3 | D2 |  |  | 154212.8 | 78309 |  |  | 40882.4
TB fine water | 1:10 | c | D3 | D3 |  |  | 149635.9 | 90297.1 |  |  | 39416.7
TB fine 2001 | 1:10 | a | D3 | D4 | 85970.1 |  | 140111.3 | 6500.6 |  |  | 4921
TB fine 2001 | 1:10 | b | D3 | D5 | 82784.7 |  | 139578.8 | 5397.6 |  |  | 4943
TB fine 2001 | 1:10 | c | D3 | D6 | 80170.4 |  | 142619 | 6097 |  |  | 4764
TB fine water | 1:20 | a | T0 | E1 |  |  | 130605.8 | 66427.6 |  |  | 19925
TB fine water | 1:20 | b | T0 | E2 |  |  | 129646.3 | 53948.7 |  |  | 18435.2
TB fine water | 1:20 | c | T0 | E3 |  |  | 129741.5 | 63699.3 |  |  | 20443.6
TB fine 2001 | 1:20 | a | T0 | E4 |  |  | 128341.6 | 61275.6 |  |  | 20217.7
TB fine 2001 | 1:20 | b | T0 | E5 |  |  | 130092 | 60712.5 |  |  | 19442
TB fine 2001 | 1:20 | c | T0 | E6 |  |  | 129697 | 61219.4 |  |  | 19246.3
TB fine water | 1:20 | a | D1 | F1 |  |  | 134677.9 | 70076.8 |  |  | 19560.7
TB fine water | 1:20 | b | D1 | F2 |  |  | 138395.3 | 73663.6 |  |  | 19572.9
TB fine water | 1:20 | c | D1 | F3 |  |  | 136802 | 77582.4 |  |  | 19141
TB fine 2001 | 1:20 | a | D1 | F4 |  |  | 118919.5 | 65544.7 |  |  | 12314.1
TB fine 2001 | 1:20 | b | D1 | F5 |  |  | 121522.1 | 61493.9 |  |  | 12478.9
TB fine 2001 | 1:20 | c | D1 | F6 |  |  | 120820.5 | 60888.7 |  |  | 12124.7
TB fine water | 1:20 | a | D2 | G1 |  |  | 92773.8 | 63582.2 |  |  | 19382.4
TB fine water | 1:20 | b | D2 | G2 |  |  | 88715.6 | 64882.2 |  |  | 19050.6
TB fine water | 1:20 | c | D2 | G3 |  |  | 89183.8 | 63774.5 |  |  | 19135.8
TB fine 2001 | 1:20 | a | D2 | G4 | 41796.9 |  | 71106.2 | 17913.1 |  |  | 5885.31
TB fine 2001 | 1:20 | b | D2 | G5 | 44123.7 |  | 72693 | 20466.3 |  |  | 6595.9
TB fine 2001 | 1:20 | c | D2 | G6 | 45317.7 |  | 73649.1 | 21210.8 |  |  | 7303.94
TB fine water | 1:20 | a | D3 | H1 |  |  | 61183 | 61183 |  |  | 19995.3
TB fine water | 1:20 | b | D3 | H2 |  |  | 52858.3 | 5044.2 |  |  | 21877.2
TB fine water | 1:20 | c | D3 | H3 |  |  | 59060.7 | 18168.9 |  |  | 21361.4
TB fine 2001 | 1:20 | a | D3 | H4 | 32258.6 |  | 64833.1 | 3238 |  |  | 1450
TB fine 2001 | 1:20 | b | D3 | H5 | 41130.7 |  | 66503.7 | 2978.4 |  |  | 2863
TB fine 2001 | 1:20 | c | D3 | H6 | 29744.7 |  | 63388.3 | 2522.4 |  |  | 2950.2